## DP 1-5A
SUMMARY OF HDPE DESTRUCTIVE TEST RESULTS
FUSION METHOD
ASTM D6392
| SHEAR |  | PEEL (1) |  | PEEL (2)
SAMPLE | STRENGTH | BREAK | STRENGTH | BREAK | STRENGTH | BREAK | REMARKS
NUMBER | (ppi) | CODE (3) | (ppi) | CODE (3) | (ppi) | CODE (3)
DP-1 | 187.7 | BRK | 132.8 | SE 1 | 138.4 | SE 1 | -
| 187.1 | BRK | 132.2 | SE 1 | 175.1 | SE 1
| 185.2 | BRK | 128.2 | SE 1 | 171.1 | SE 1
| 183.1 | BRK | 128.3 | SE 1 | 170.8 | SE 1
| 178.8 | BRK | 125.1 | SE 1 | 125.3 | SE 1
DP-2 | 188.7 | BRK | 130.7 | SE 1 | 118 | SE 1 | -
| 187.5 | BRK | 121 | SE 1 | 133 | SE 1
| 187.3 | BRK | 124.2 | SE 1 | 135.4 | SE 1
| 184.7 | BRK | 123.8 | SE 1 | 138.8 | SE 1
| 182.8 | BRK | 120.8 | SE 1 | 137.7 | SE 1
DP-3 | 187.1 | BRK | 130.2 | SE 1 | 141.8 | SE 1 | -
| 185.2 | BRK | 130.7 | SE 1 | 172.5 | SE 1
| 187.8 | BRK | 127.8 | SE 1 | 148.7 | SE 1
| 184.4 | BRK | 137.7 | SE 1 | 177.5 | SE 1
| 183.2 | BRK | 125.3 | SE 1 | 171.3 | SE 1
DP-4 | 188.4 | BRK | 122 | SE 1 | 147.8 | SE 1 | -
| 188 | BRK | 128.7 | SE 1 | 144 | SE 1
| 188 | BRK | 123.2 | SE 1 | 152.3 | SE 1
| 187 | BRK | 148.1 | SE 1 | 152 | SE 1
| 184.5 | BRK | 123.3 | SE 1 | 140 | SE 1
DP-5 | 172.8 | BRK | 135.8 | SE 1 | 127.7 | SE 1 | -
| 174 | BRK | 132.1 | SE 1 | 128.3 | SE 1
| 174 | BRK | 133.3 | SE 1 | 127 | AD-BRK (14%)
| 174.3 | BRK | 137.1 | SE 1 | 87 | AD
| 171.4 | BRK | 130.5 | SE 1 | 128.7 | SE 1
DP-5B | 181.3 | BRK | 145.8 | SE 1 | 141.3 | SE 1 | -
| 180.7 | BRK | 135.8 | SE 1 | 173.8 | SE 1
| 181.5 | BRK | 140.5 | SE 1 | 143.4 | SE 1
| 181.7 | BRK | 153.2 | SE 1 | 174.2 | SE 1
| 182.2 | BRK | 157.7 | SE 1 | 173.8 | SE 1
DP-5A | 170.1 | BRK | 137.7 | SE 1 | 131.4 | SE 1 | -
| 170.7 | BRK | 147.7 | SE 1 | 143.3 | SE 1
| 158.7 | BRK | 143.8 | SE 1 | 138.2 | SE 1
| 157 | BRK | 144.1 | SE 1 | 137.1 | SE 1
| 155 | BRK | 137.5 | SE 1 | 131.8 | SE 1
(1) PEEL (1) represents outer track or top flap. | [6 empty] | DFSUM
(2) PEEL (2) represents inner track or bottom flap.
(3) BREAK CODES BASED ON MODES ILLUSTRATED IN ASTM D6392.

## DP 6-12
SUMMARY OF HDPE DESTRUCTIVE TEST RESULTS
FUSION METHOD
ASTM D6392
| SHEAR |  | PEEL (1) |  | PEEL (2)
SAMPLE | STRENGTH | BREAK | STRENGTH | BREAK | STRENGTH | BREAK | REMARKS
NUMBER | (ppi) | CODE (3) | (ppi) | CODE (3) | (ppi) | CODE (3)
DP-6 | 178.2 | BRK | 140.5 | SE 1 | 137 | SE 1 | -
| 178.7 | BRK | 138.5 | SE 1 | 137.8 | SE 1
| 170.5 | BRK | 137.7 | SE 1 | 138.3 | SE 1
| 178 | BRK | 134.3 | SE 1 | 137.8 | SE 1
| 178.3 | BRK | 134.4 | SE 1 | 138.4 | SE 1
DP-7 | 173.2 | BRK | 141.8 | SE 1 | 141.2 | SE 1 | -
| 174.8 | BRK | 154.2 | SE 1 | 143.4 | SE 1
| 175.8 | BRK | 148.1 | SE 1 | 147.7 | SE 1
| 174.8 | BRK | 152.8 | SE 1 | 147 | SE 1
| 174.8 | BRK | 150 | SE 1 | 145.7 | SE 1
DP-8 | 185.5 | BRK | 152.7 | SE 1 | 147.3 | SE 1 | -
| 185.3 | BRK | 138.7 | SE 1 | 152.1 | SE 1
| 185 | BRK | 138 | SE 1 | 151.7 | SE 1
| 184.8 | BRK | 138.8 | SE 1 | 158 | SE 1
| 183 | BRK | 141.5 | SE 1 | 155.3 | SE 1
DP-9 | 188.7 | BRK | 142.3 | SE 1 | 170.7 | SE 1 | -
| 187.8 | BRK | 145.7 | SE 1 | 154.3 | SE 1
| 184.3 | BRK | 137.2 | SE 1 | 157.1 | SE 1
| 183.4 | BRK | 134.5 | SE 1 | 157.7 | SE 1
| 181.5 | BRK | 140.3 | SE 1 | 142.5 | SE 1
DP-10 | 188.7 | BRK | 140.3 | SE 1 | 177.7 | SE 1 | -
| 200.2 | BRK | 137.2 | SE 1 | 177 | SE 1
| 188.2 | BRK | 137.7 | SE 1 | 170.3 | SE 1
| 184.8 | BRK | 147.8 | SE 1 | 170.7 | SE 1
| 184.2 | BRK | 135.8 | SE 1 | 158 | SE 1
DP-11 | 184.8 | BRK | 137.8 | SE 1 | 174.7 | SE 1 | -
| 184.4 | BRK | 143 | SE 1 | 152.8 | SE 1
| 183.4 | BRK | 177.3 | SE 1 | 155.7 | SE 1
| 181 | BRK | 142.5 | SE 1 | 150.4 | SE 1
| 188.1 | BRK | 138.7 | SE 1 | 145.3 | SE 1
DP-12 | 183.8 | BRK | 135.7 | SE 1 | 145.4 | SE 1 | -
| 183.3 | BRK | 147.7 | SE 1 | 158.3 | SE 1
| 182 | BRK | 147 | SE 1 | 125.4 | SE 1
| 180.5 | BRK | 137 | SE 1 | 153.7 | SE 1
| 187.8 | BRK | 132 | SE 1 | 157.7 | SE 1
(1) PEEL (1) represents outer track or top flap. | [6 empty] | DFSUM
(2) PEEL (2) represents inner track or bottom flap.
(3) BREAK CODES BASED ON MODES ILLUSTRATED IN ASTM D6392.

## DP 13-19
SUMMARY OF HDPE DESTRUCTIVE TEST RESULTS
FUSION METHOD
ASTM D6392
| SHEAR |  | PEEL (1) |  | PEEL (2)
SAMPLE | STRENGTH | BREAK | STRENGTH | BREAK | STRENGTH | BREAK | REMARKS
NUMBER | (ppi) | CODE (3) | (ppi) | CODE (3) | (ppi) | CODE (3)
DP-13 | 168.3 | BRK | 148.5 | SE 1 | 144 | SE 1 | -
| 162.3 | BRK | 148 | SE 1 | 143.5 | SE 1
| 163.8 | BRK | 150.3 | SE 1 | 142.2 | SE 1
| 163.8 | BRK | 156.3 | SE 1 | 150.8 | SE 1
| 163.4 | BRK | 146.6 | SE 1 | 143.6 | SE 1
DP-14 | 162.6 | BRK | 160.4 | SE 1 | 150.4 | SE 1 | -
| 161.6 | BRK | 148.4 | SE 1 | 151.3 | SE 1
| 161.6 | BRK | 152.4 | SE 1 | 151.1 | SE 1
| 164.3 | BRK | 152.8 | SE 1 | 146.8 | SE 1
| 163.6 | BRK | 148.8 | SE 1 | 153.4 | SE 1
DP-15 | 186.3 | BRK | 158.8 | SE 1 | 134.5 | SE 1 | -
| 188.1 | BRK | 152.8 | SE 1 | 134.8 | SE 1
| 188.5 | BRK | 148.3 | SE 1 | 135.6 | SE 1
| 186.1 | BRK | 153 | SE 1 | 136 | SE 1
| 186.4 | BRK | 138.1 | SE 1 | 132.8 | SE 1
DP-16 | 185.1 | BRK | 124.6 | SE 1 | 153.3 | SE 1 | -
| 186.6 | BRK | 150.4 | SE 1 | 154.6 | SE 1
| 186.3 | BRK | 151.8 | SE 1 | 161.1 | SE 1
| 186 | BRK | 136.1 | SE 1 | 156.2 | SE 1
| 183.2 | BRK | 133.8 | SE 1 | 132 | SE 1
DP-17 | 188.8 | BRK | 148.6 | SE 1 | 162.4 | SE 1 | -
| 188.6 | BRK | 146.6 | SE 1 | 158 | SE 1
| 186 | BRK | 146.5 | SE 1 | 161.6 | SE 1
| 183.8 | BRK | 138.3 | SE 1 | 144.3 | SE 1
| 183.2 | BRK | 144.1 | SE 1 | 148.6 | SE 1
DP-18 | 168.6 | BRK | 128.8 | SE 1 | 142 | SE 1 | -
| 168.4 | BRK | 128.6 | SE 1 | 142.6 | SE 1
| 168.6 | BRK | 135.6 | SE 1 | 132.5 | SE 1
| 166.4 | BRK | 88.4 | SE 1 | 143 | SE 1
| 166.8 | BRK | 131.6 | SE 1 | 142.4 | SE 1
DP-19 | 185.3 | BRK | 132.1 | SE 1 | 152.6 | SE 1 | -
| 186.1 | BRK | 128.8 | SE 1 | 150.5 | SE 1
| 186.4 | BRK | 131.1 | SE 1 | 146.8 | SE 1
| 186.1 | BRK | 128.8 | SE 1 | 148 | SE 1
| 185.2 | BRK | 131.6 | SE 1 | 150 | SE 1
(1) PEEL (1) represents outer track or top flap. | [6 empty] | DFSUM
(2) PEEL (2) represents inner track or bottom flap.
(3) BREAK CODES BASED ON MODES ILLUSTRATED IN ASTM D6392.

## DP 20-26
SUMMARY OF HDPE DESTRUCTIVE TEST RESULTS
FUSION METHOD
ASTM D6392
| SHEAR |  | PEEL (1) |  | PEEL (2)
SAMPLE | STRENGTH | BREAK | STRENGTH | BREAK | STRENGTH | BREAK | REMARKS
NUMBER | (ppi) | CODE (3) | (ppi) | CODE (3) | (ppi) | CODE (3)
DP-20 | 169.1 | BRK | 143.2 | SE 1 | 145.2 | SE 1 | -
| 190.1 | BRK | 146.9 | SE 1 | 142.9 | SE 1
| 191.5 | BRK | 154.1 | SE 1 | 135.9 | SE 1
| 193.3 | BRK | 155.4 | SE 1 | 133.4 | SE 1
| 191.3 | BRK | 131.1 | SE 1 | 141.5 | SE 1
DP-21 | 199.6 | BRK | 142.3 | SE 1 | 134 | SE 1 | -
| 199.6 | BRK | 129.1 | SE 1 | 136.4 | SE 1
| 199.4 | BRK | 133.2 | SE 1 | 141.4 | SE 1
| 199.5 | BRK | 130.6 | SE 1 | 161 | SE 1
| 195.9 | BRK | 135.9 | SE 1 | 151.6 | SE 1
DP-22 | 193.1 | BRK | 131.2 | SE 1 | 149.5 | SE 1 | -
| 194.2 | BRK | 129 | SE 1 | 145.1 | SE 1
| 193.3 | BRK | 149.3 | SE 1 | 133 | SE 1
| 169.9 | BRK | 151.9 | SE 1 | 140 | SE 1
| 169.5 | BRK | 156.6 | SE 1 | 136.4 | SE 1
DP-23 | 199.6 | BRK | 149.1 | SE 1 | 142.4 | SE 1 | -
| 199.6 | BRK | 145.1 | SE 1 | 146.1 | SE 1
| 199.1 | BRK | 142.1 | SE 1 | 145.9 | SE 1
| 196.1 | BRK | 133.3 | SE 1 | 142.3 | SE 1
| 196.5 | BRK | 139.3 | SE 1 | 141.9 | SE 1
DP-24 | 192.9 | BRK | 140.1 | SE 1 | 151.6 | SE 1 | -
| 193.1 | BRK | 146.3 | SE 1 | 132.1 | SE 1
| 193.6 | BRK | 132.5 | SE 1 | 149.9 | SE 1
| 191.4 | BRK | 126.5 | SE 1 | 145.1 | SE 1
| 190.6 | BRK | 119.4 | SE 1 | 153.2 | SE 1
DP-25 | 191.4 | BRK | 136.6 | SE 1 | 146.4 | SE 1 | -
| 192 | BRK | 133.9 | SE 1 | 153.1 | SE 1
| 192 | BRK | 140.4 | SE 1 | 151.9 | SE 1
| 194.6 | BRK | 129.1 | SE 1 | 151.4 | SE 1
| 199.4 | BRK | 132.9 | SE 1 | 154.9 | SE 1
DP-26 | 199.6 | BRK | 156.6 | SE 1 | 140 | SE 1 | -
| 199 | BRK | 134.4 | SE 1 | 155.6 | SE 1
| 195.2 | BRK | 151.9 | SE 1 | 161.6 | SE 1
| 199.5 | BRK | 133.5 | SE 1 | 169.2 | SE 1
| 193 | BRK | 151.4 | SE 1 | 165 | SE 1
(1) PEEL (1) represents outer track or top flap. | [6 empty] | DFSUM
(2) PEEL (2) represents inner track or bottom flap.
(3) BREAK CODES BASED ON MODES ILLUSTRATED IN ASTM D6392.

## DP 27-33
SUMMARY OF HDPE DESTRUCTIVE TEST RESULTS
FUSION METHOD
ASTM D6392
| SHEAR |  | PEEL (1) |  | PEEL (2)
SAMPLE | STRENGTH | BREAK | STRENGTH | BREAK | STRENGTH | BREAK | REMARKS
NUMBER | (ppi) | CODE (3) | (ppi) | CODE (3) | (ppi) | CODE (3)
DP-27 | 199.6 | BRK | 135.6 | SE 1 | 161.5 | SE 1 | -
| 196.4 | BRK | 145.6 | SE 1 | 154.9 | SE 1
| 196 | BRK | 123.4 | SE 1 | 153.9 | SE 1
| 194 | BRK | 124.9 | SE 1 | 153 | SE 1
| 196.5 | BRK | 121.9 | SE 1 | 160.3 | SE 1
DP-28 | 194.9 | BRK | 139 | SE 1 | 132.1 | SE 1 | -
| 194.9 | BRK | 129.9 | SE 1 | 133.9 | SE 1
| 195.2 | BRK | 122.6 | SE 1 | 135.5 | SE 1
| 194.9 | BRK | 129.5 | SE 1 | 136.6 | SE 1
| 195.6 | BRK | 124.6 | SE 1 | 146.1 | SE 1
DP-29 | 191.6 | BRK | 135.6 | SE 1 | 159.3 | SE 1 | -
| 192.1 | BRK | 143.2 | SE 1 | 159.1 | SE 1
| 199.3 | BRK | 139 | SE 1 | 159.3 | SE 1
| 194.9 | BRK | 139.9 | SE 1 | 136.9 | SE 1
| 199.9 | BRK | 132.1 | SE 1 | 156.9 | SE 1
DP-30 | 199.9 | BRK | 139.9 | SE 1 | 144.1 | SE 1 | -
| 199.9 | BRK | 136.3 | SE 1 | 145.2 | SE 1
| 199.6 | BRK | 139.6 | SE 1 | 146.6 | SE 1
| 199.6 | BRK | 142 | SE 1 | 145.2 | SE 1
| 196.5 | BRK | 141 | SE 1 | 149.4 | SE 1
DP-31 | 161.4 | BRK | 135.1 | SE 1 | 115.5 | SE 1 | -
| 160.9 | BRK | 132.3 | SE 1 | 116.5 | SE 1
| 161.6 | BRK | 132.6 | SE 1 | 136.6 | SE 1
| 160.4 | BRK | 134 | SE 1 | 142.6 | SE 1
| 162.4 | BRK | 130.6 | SE 1 | 109.4 | SE 1
DP-32 | 169.5 | BRK | 130.5 | SE 1 | 145.4 | SE 1 | -
| 190.4 | BRK | 129.5 | SE 1 | 149.6 | SE 1
| 191.3 | BRK | 124.9 | SE 1 | 151.9 | SE 1
| 166.6 | BRK | 125.6 | SE 1 | 144 | SE 1
| 191.3 | BRK | 129.2 | SE 1 | 146.9 | SE 1
DP-33 | 166.6 | BRK | 123.6 | SE 1 | 63.2 | SE 1 | -
| 166.6 | BRK | 125 | SE 1 | 141.3 | SE 1
| 166.2 | BRK | 123.1 | SE 1 | 139.4 | SE 1
| 162.9 | BRK | 135.1 | SE 1 | 141.6 | SE 1
| 165 | BRK | 140 | SE 1 | 139.4 | SE 1
(1) PEEL (1) represents outer track or top flap. | [6 empty] | DFSUM
(2) PEEL (2) represents inner track or bottom flap.
(3) BREAK CODES BASED ON MODES ILLUSTRATED IN ASTM D6392.

## DP 33B-38
SUMMARY OF HDPE DESTRUCTIVE TEST RESULTS
FUSION METHOD
ASTM D6392
| SHEAR |  | PEEL (1) |  | PEEL (2)
SAMPLE | STRENGTH | BREAK | STRENGTH | BREAK | STRENGTH | BREAK | REMARKS
NUMBER | (ppi) | CODE (3) | (ppi) | CODE (3) | (ppi) | CODE (3)
DP-33B | 169.2 | BRK | 134.6 | SE 1 | 146 | SE 1 | -
| 190.9 | BRK | 149.9 | SE 1 | 146.4 | SE 1
| 169.3 | BRK | 132 | SE 1 | 149.9 | SE 1
| 169.9 | BRK | 131 | SE 1 | 146.3 | SE 1
| 166.6 | BRK | 133.4 | SE 1 | 146.3 | SE 1
DP-33A | 161.1 | BRK | 135.9 | SE 1 | 141.1 | SE 1 | -
| 162.5 | BRK | 122.2 | SE 1 | 140.2 | SE 1
| 162.9 | BRK | 119.3 | SE 1 | 139.4 | SE 1
| 160.3 | BRK | 136.1 | SE 1 | 134.6 | SE 1
| 160.4 | BRK | 119.1 | SE 1 | 129.1 | SE 1
DP-34 | 169.6 | BRK | 135.3 | SE 1 | 136.4 | SE 1 | -
| 169.9 | BRK | 136.6 | SE 1 | 149.5 | SE 1
| 166.3 | BRK | 135.6 | SE 1 | 144.1 | SE 1
| 169.5 | BRK | 129.2 | SE 1 | 150.4 | SE 1
| 165.6 | BRK | 139.4 | SE 1 | 142.3 | SE 1
DP-35 | 192.9 | BRK | 125.5 | SE 1 | 159.1 | SE 1 | -
| 193.2 | BRK | 146.5 | SE 1 | 159.6 | SE 1
| 194.9 | BRK | 136.5 | SE 1 | 155.4 | SE 1
| 194.1 | BRK | 133.6 | SE 1 | 149.6 | SE 1
| 194.6 | BRK | 129.1 | SE 1 | 161.1 | SE 1
DP-36 | 163.6 | BRK | 130.5 | SE 1 | 131 | SE 1 | -
| 164.1 | BRK | 122.3 | SE 1 | 124.1 | SE 1
| 163.5 | BRK | 116.9 | SE 1 | 122.9 | SE 1
| 169 | BRK | 116.6 | SE 1 | 124 | SE 1
| 169.4 | BRK | 116.2 | SE 1 | 129.1 | SE 1
DP-37 | 190.9 | BRK | 154.2 | SE 1 | 126 | SE 1 | -
| 191.3 | BRK | 154.9 | SE 1 | 133.6 | SE 1
| 192.9 | BRK | 160.6 | SE 1 | 129.6 | SE 1
| 191.3 | BRK | 164.2 | SE 1 | 131.4 | SE 1
| 191.1 | BRK | 161.2 | SE 1 | 136.6 | SE 1
DP-38 | 163.5 | BRK | 131.6 | SE 1 | 149.9 | SE 1 | -
| 163.4 | BRK | 130.5 | SE 1 | 150.1 | SE 1
| 164.4 | BRK | 133.1 | SE 1 | 146.3 | SE 1
| 169.6 | BRK | 132.3 | SE 1 | 141.9 | SE 1
| 165 | BRK | 130.6 | SE 1 | 139.1 | SE 1
(1) PEEL (1) represents outer track or top flap. | [6 empty] | DFSUM
(2) PEEL (2) represents inner track or bottom flap.
(3) BREAK CODES BASED ON MODES ILLUSTRATED IN ASTM D6392.

## DP 39-45
SUMMARY OF HDPE DESTRUCTIVE TEST RESULTS
FUSION METHOD
ASTM D6392
| SHEAR |  | PEEL (1) |  | PEEL (2)
SAMPLE | STRENGTH | BREAK | STRENGTH | BREAK | STRENGTH | BREAK | REMARKS
NUMBER | (ppi) | CODE (3) | (ppi) | CODE (3) | (ppi) | CODE (3)
DP-39 | 196.1 | BRK | 131.9 | SE 1 | 156.2 | SE 1 | -
| 196.2 | BRK | 133.5 | SE 1 | 156 | SE 1
| 196.3 | BRK | 130 | SE 1 | 146.9 | SE 1
| 195.6 | BRK | 134.6 | SE 1 | 153.3 | SE 1
| 195 | BRK | 141.9 | SE 1 | 154.5 | SE 1
DP-40 | 196.1 | BRK | 130.6 | SE 1 | 149.2 | SE 1 | -
| 195.5 | BRK | 130.3 | SE 1 | 149.2 | SE 1
| 196.2 | BRK | 139.1 | SE 1 | 146.1 | SE 1
| 195.4 | BRK | 152.3 | SE 1 | 146.4 | SE 1
| 193.9 | BRK | 160.9 | SE 1 | 145.6 | SE 1
DP-41 | 166.1 | BRK | 119.6 | SE 1 | 139.4 | SE 1 | -
| 166.3 | BRK | 119.2 | SE 1 | 146.1 | SE 1
| 166.1 | BRK | 126.6 | SE 1 | 144.9 | SE 1
| 164.6 | BRK | 139.9 | SE 1 | 146.2 | SE 1
| 165.3 | BRK | 133.9 | SE 1 | 149.9 | SE 1
DP-42 | 166.6 | BRK | 146 | SE 1 | 136 | SE 1 | -
| 166 | BRK | 146.4 | SE 1 | 130.4 | SE 1
| 166.5 | BRK | 143.9 | SE 1 | 132.4 | SE 1
| 162.9 | BRK | 134.2 | SE 1 | 123.1 | SE 1
| 162.2 | BRK | 135.2 | SE 1 | 130.5 | SE 1
DP-43 | 162.1 | BRK | 113.3 | SE 1 | 113.6 | SE 1 | -
| 162.2 | BRK | 120.9 | SE 1 | 129.2 | SE 1
| 161.6 | BRK | 115.4 | SE 1 | 119.2 | SE 1
| 169.9 | BRK | 126.9 | SE 1 | 142.4 | SE 1
| 161.3 | BRK | 126.9 | SE 1 | 133.4 | SE 1
DP-44 | 159 | BRK | 145 | SE 1 | 142 | SE 1 | -
| 160.5 | BRK | 144.9 | SE 1 | 151.9 | SE 1
| 161 | BRK | 140.6 | SE 1 | 146.9 | SE 1
| 159 | BRK | 146.1 | SE 1 | 154.4 | SE 1
| 152.9 | BRK | 141.9 | SE 1 | 139 | SE 1
DP-45 | 163.9 | BRK | 133.4 | SE 1 | 132.6 | SE 1 | -
| 162.9 | BRK | 126.1 | SE 1 | 133 | SE 1
| 160 | BRK | 130.3 | SE 1 | 130.2 | SE 1
| 169.4 | BRK | 129.3 | SE 1 | 126.6 | SE 1
| 166.2 | BRK | 130.9 | SE 1 | 121.5 | SE 1
(1) PEEL (1) represents outer track or top flap. | [6 empty] | DFSUM
(2) PEEL (2) represents inner track or bottom flap.
(3) BREAK CODES BASED ON MODES ILLUSTRATED IN ASTM D6392.

## DP 46-52
SUMMARY OF HDPE DESTRUCTIVE TEST RESULTS
FUSION METHOD
ASTM D6392
| SHEAR |  | PEEL (1) |  | PEEL (2)
SAMPLE | STRENGTH | BREAK | STRENGTH | BREAK | STRENGTH | BREAK | REMARKS
NUMBER | (ppi) | CODE (3) | (ppi) | CODE (3) | (ppi) | CODE (3)
DP-46 | 180.2 | BRK | 141.2 | SE 1 | 140.3 | SE 1 | -
| 166.4 | BRK | 128.8 | SE 1 | 138.1 | SE 1
| 166.3 | BRK | 125.8 | SE 1 | 143.8 | SE 1
| 166 | BRK | 128.6 | SE 1 | 154.6 | SE 1
| 164.5 | BRK | 134.3 | SE 1 | 154.6 | SE 1
DP-47 | 168.4 | BRK | 145.3 | SE 1 | 148 | SE 1 | -
| 168.6 | BRK | 135.4 | SE 1 | 135.3 | SE 1
| 180.6 | BRK | 133.3 | SE 1 | 131.1 | SE 1
| 165.8 | BRK | 133.3 | SE 1 | 132.8 | SE 1
| 166.1 | BRK | 134.3 | SE 1 | 136.6 | SE 1
DP-48 | 183.8 | BRK | 155.4 | SE 1 | 138.3 | SE 1 | -
| 182 | BRK | 154.8 | SE 1 | 140.3 | SE 1
| 184.5 | BRK | 146 | SE 1 | 141.2 | SE 1
| 160 | BRK | 144.2 | SE 1 | 153 | SE 1
| 184.8 | BRK | 144.2 | SE 1 | 145.8 | SE 1
DP-49 | 161.4 | BRK | 138 | SE 1 | 132 | SE 1 | -
| 168.6 | BRK | 142.4 | SE 1 | 135.1 | SE 1
| 160.5 | BRK | 148 | SE 1 | 131.2 | SE 1
| 161.1 | BRK | 148 | SE 1 | 133.6 | SE 1
| 160.6 | BRK | 143.1 | SE 1 | 136.4 | SE 1
DP-50 | 158 | BRK | 145.8 | SE 1 | 126.5 | SE 1 | -
| 156.2 | BRK | 136.6 | SE 1 | 126.5 | SE 1
| 155.2 | BRK | 136.3 | SE 1 | 141.6 | SE 1
| 153.6 | BRK | 132.8 | SE 1 | 128 | SE 1
| 152.4 | BRK | 142.8 | SE 1 | 143.6 | SE 1
DP-51 | 185.3 | BRK | 133.4 | SE 1 | 156.2 | SE 1 | -
| 184.8 | BRK | 133.6 | SE 1 | 150.6 | SE 1
| 184.2 | BRK | 134.2 | SE 1 | 134.1 | SE 1
| 184.8 | BRK | 136.3 | SE 1 | 138.6 | SE 1
| 183.6 | BRK | 128.1 | SE 1 | 153.4 | SE 1
DP-52 | 183.2 | BRK | 140 | SE 1 | 136 | SE 1 | -
| 183 | BRK | 142.4 | SE 1 | 125.6 | SE 1
| 182.1 | BRK | 148.6 | SE 1 | 124.1 | SE 1
| 183.6 | BRK | 145.8 | SE 1 | 124.5 | SE 1
| 181.6 | BRK | 146.2 | SE 1 | 150 | SE 1
(1) PEEL (1) represents outer track or top flap. | [6 empty] | DFSUM
(2) PEEL (2) represents inner track or bottom flap.
(3) BREAK CODES BASED ON MODES ILLUSTRATED IN ASTM D6392.

## DP 53-59
SUMMARY OF HDPE DESTRUCTIVE TEST RESULTS
FUSION METHOD
ASTM D6392
| SHEAR |  | PEEL (1) |  | PEEL (2)
SAMPLE | STRENGTH | BREAK | STRENGTH | BREAK | STRENGTH | BREAK | REMARKS
NUMBER | (ppi) | CODE (3) | (ppi) | CODE (3) | (ppi) | CODE (3)
DP-53 | 182.4 | BRK | 142.8 | SE 1 | 181.8 | SE 1 | -
| 182.8 | BRK | 154.8 | SE 1 | 181.3 | SE 1
| 183.1 | BRK | 158.8 | SE 1 | 152.8 | SE 1
| 183.8 | BRK | 152.8 | SE 1 | 143.8 | SE 1
| 182.8 | BRK | 138.8 | SE 1 | 153.3 | SE 1
DP-54 | 183.1 | BRK | 130.8 | SE 1 | 131.8 | SE 1 | -
| 180.1 | BRK | 111.5 | SE 1 | 133.4 | SE 1
| 182.3 | BRK | 128.7 | SE 1 | 130.8 | SE 1
| 182.4 | BRK | 120.5 | SE 1 | 147.5 | SE 1
| 178.8 | BRK | 118.4 | SE 1 | 131.7 | SE 1
DP-55 | 188.3 | BRK | 155.2 | SE 1 | 145.8 | SE 1 | -
| 188.8 | BRK | 143.8 | SE 1 | 145.2 | SE 1
| 188.8 | BRK | 140.3 | SE 1 | 147 | SE 1
| 188.2 | BRK | 137.8 | SE 1 | 148.1 | SE 1
| 184.5 | BRK | 148.2 | SE 1 | 157.4 | SE 1
DP-56 | 180.8 | BRK | 138.2 | SE 1 | 148.7 | SE 1 | -
| 188.7 | BRK | 158.8 | SE 1 | 128.8 | SE 1
| 180.4 | BRK | 155.7 | SE 1 | 128.3 | SE 1
| 181.2 | BRK | 158.1 | SE 1 | 128.1 | SE 1
| 181.2 | BRK | 158.2 | SE 1 | 122.8 | SE 1
DP-57 | 187 | BRK | 143.2 | SE 1 | 142.8 | SE 1 | -
| 188.8 | BRK | 132 | SE 1 | 141.5 | SE 1
| 188.2 | BRK | 140.3 | SE 1 | 153.8 | SE 1
| 185.7 | BRK | 140.1 | SE 1 | 158.7 | SE 1
| 184.1 | BRK | 142.2 | SE 1 | 155.2 | SE 1
DP-58 | 188.8 | BRK | 148.2 | SE 1 | 148.2 | SE 1 | -
| 182.8 | BRK | 180.5 | SE 1 | 147.2 | SE 1
| 184.7 | BRK | 130.4 | SE 1 | 152 | SE 1
| 183.2 | BRK | 128.5 | SE 1 | 148.5 | SE 1
| 181 | BRK | 128.4 | SE 1 | 145.2 | SE 1
DP-59 | 178.1 | BRK | 128.3 | SE 1 | 148.4 | SE 1 | -
| 178.8 | BRK | 150.8 | SE 1 | 143.8 | SE 1
| 178.2 | BRK | 128.8 | SE 1 | 151.88 | SE 1
| 178.3 | BRK | 134.2 | SE 1 | 148.1 | SE 1
| 177.1 | BRK | 137.8 | SE 1 | 144.8 | SE 1
(1) PEEL (1) represents outer track or top flap. | [6 empty] | DFSUM
(2) PEEL (2) represents inner track or bottom flap.
(3) BREAK CODES BASED ON MODES ILLUSTRATED IN ASTM D6392.

## DP 60-66
SUMMARY OF HDPE DESTRUCTIVE TEST RESULTS
FUSION METHOD
ASTM D6392
| SHEAR |  | PEEL (1) |  | PEEL (2)
SAMPLE | STRENGTH | BREAK | STRENGTH | BREAK | STRENGTH | BREAK | REMARKS
NUMBER | (ppi) | CODE (3) | (ppi) | CODE (3) | (ppi) | CODE (3)
DP-60 | 199 | BRK | 147.2 | SE 1 | 155.2 | SE 1 | -
| 193.3 | BRK | 152.3 | SE 1 | 171.4 | SE 1
| 195.2 | BRK | 151 | SE 1 | 193.4 | SE 1
| 193.4 | BRK | 142.4 | SE 1 | 197.2 | SE 1
| 179.7 | BRK | 145.5 | SE 1 | 194.5 | SE 1
DP-61 | 173.1 | BRK | 130.5 | SE 1 | 143.2 | SE 1 | -
| 171.9 | BRK | 127.5 | SE 1 | 147.1 | SE 1
| 171.7 | BRK | 137.4 | SE 1 | 134.3 | SE 1
| 170.9 | BRK | 124.1 | SE 1 | 145 | SE 1
| 179.4 | BRK | 133.4 | SE 1 | 141 | SE 1
DP-62 | 192.9 | BRK | 134.9 | SE 1 | 150.4 | SE 1 | -
| 190.2 | BRK | 134.9 | SE 1 | 151.7 | SE 1
| 192.2 | BRK | 132.3 | SE 1 | 149 | SE 1
| 195.3 | BRK | 134.7 | SE 1 | 150.3 | SE 1
| 194.4 | BRK | 139.7 | SE 1 | 149.1 | SE 1
DP-63 | 177 | BRK | 147.7 | SE 1 | 131.9 | SE 1 | -
| 179.4 | BRK | 114.1 | SE 1 | 133.9 | SE 1
| 177.7 | BRK | 150.9 | SE 1 | 135.5 | SE 1
| 179.7 | BRK | 114.9 | SE 1 | 137.9 | SE 1
| 177.7 | BRK | 127.2 | SE 1 | 139.9 | SE 1
DP-64 | 173.3 | BRK | 133.9 | SE 1 | 112.5 | SE 1 | -
| 172.5 | BRK | 147.4 | SE 1 | 142.5 | SE 1
| 174 | BRK | 147.1 | SE 1 | 151.4 | SE 1
| 174.7 | BRK | 147.2 | SE 1 | 153.5 | SE 1
| 172.2 | BRK | 149.7 | SE 1 | 133.4 | SE 1
DP-65 | 170.2 | BRK | 149.9 | SE 1 | 130.5 | SE 1 | -
| 179.9 | BRK | 147.9 | SE 1 | 137 | SE 1
| 171.4 | BRK | 144.7 | SE 1 | 141.9 | SE 1
| 172.2 | BRK | 144.1 | SE 1 | 137.7 | SE 1
| 172 | BRK | 144.9 | SE 1 | 141.4 | SE 1
DP-66 | 193.2 | BRK | 147.7 | SE 1 | 147.2 | SE 1 | -
| 190.5 | BRK | 150.9 | SE 1 | 190.5 | SE 1
| 191.4 | BRK | 150.2 | SE 1 | 149.3 | SE 1
| 190.7 | BRK | 144.9 | SE 1 | 147.5 | SE 1
| 177.1 | BRK | 149.3 | SE 1 | 145.3 | SE 1
(1) PEEL (1) represents outer track or top flap. | [6 empty] | DFSUM
(2) PEEL (2) represents inner track or bottom flap.
(3) BREAK CODES BASED ON MODES ILLUSTRATED IN ASTM D6392.

## DP 67-73
SUMMARY OF HDPE DESTRUCTIVE TEST RESULTS
FUSION METHOD
ASTM D6392
| SHEAR |  | PEEL (1) |  | PEEL (2)
SAMPLE | STRENGTH | BREAK | STRENGTH | BREAK | STRENGTH | BREAK | REMARKS
NUMBER | (ppi) | CODE (3) | (ppi) | CODE (3) | (ppi) | CODE (3)
DP-67 | 199 | BRK | 127.9 | SE 1 | 154.4 | SE 1 | -
| 194.9 | BRK | 146.3 | SE 1 | 156.5 | SE 1
| 201 | BRK | 142.4 | SE 1 | 161.2 | SE 1
| 201 | BRK | 140.1 | SE 1 | 154.4 | SE 1
| 200.6 | BRK | 161.6 | SE 1 | 142.4 | SE 1
DP-68 | 196.3 | BRK | 164.9 | SE 1 | 160.9 | SE 1 | -
| 194.9 | BRK | 153.9 | SE 1 | 154.4 | SE 1
| 193.9 | BRK | 166.4 | SE 1 | 155.4 | SE 1
| 193 | BRK | 164.7 | SE 1 | 150.1 | SE 1
| 192.4 | BRK | 157.2 | SE 1 | 150.6 | SE 1
DP-69 | 172.5 | BRK | 141.9 | SE 1 | 153.1 | SE 1 | -
| 172.5 | BRK | 131.2 | SE 1 | 153.1 | SE 1
| 171.4 | BRK | 152.5 | SE 1 | 152.4 | SE 1
| 171.9 | BRK | 151.5 | SE 1 | 153.5 | SE 1
| 171.3 | BRK | 154.3 | SE 1 | 152.9 | SE 1
DP-70 | 196.3 | BRK | 155.6 | SE 1 | 154.2 | SE 1 | -
| 195.9 | BRK | 161.5 | SE 1 | 156.4 | SE 1
| 194.5 | BRK | 154.2 | SE 1 | 155.9 | SE 1
| 194.4 | BRK | 150.2 | SE 1 | 147.9 | SE 1
| 193.3 | BRK | 151.4 | SE 1 | 145.7 | SE 1
DP-71 | 196.6 | BRK | 139.5 | SE 1 | 141.1 | SE 1 | -
| 195.2 | BRK | 134.1 | SE 1 | 145.4 | SE 1
| 193.7 | BRK | 134.2 | SE 1 | 143.4 | SE 1
| 192.6 | BRK | 129.6 | SE 1 | 142.3 | SE 1
| 191.4 | BRK | 132.1 | SE 1 | 143.4 | SE 1
DP-72 | 176.7 | BRK | 144.7 | SE 1 | 149.7 | SE 1 | -
| 179.4 | BRK | 146.3 | SE 1 | 149.9 | SE 1
| 179.3 | BRK | 144.2 | SE 1 | 137.6 | SE 1
| 176.4 | BRK | 151.4 | SE 1 | 124.9 | SE 1
| 177.2 | BRK | 144.7 | SE 1 | 140.2 | SE 1
DP-73 | 192.6 | BRK | 49.1 | SE 1 | 141.3 | SE 1 | -
| 194.4 | BRK | 163.4 | SE 1 | 139.2 | SE 1
| 193.4 | BRK | 135.6 | SE 1 | 149.7 | SE 1
| 193.7 | BRK | 164.1 | SE 1 | 147.3 | SE 1
| 179.9 | BRK | 162.5 | SE 1 | 151.1 | SE 1
(1) PEEL (1) represents outer track or top flap. | [6 empty] | DFSUM
(2) PEEL (2) represents inner track or bottom flap.
(3) BREAK CODES BASED ON MODES ILLUSTRATED IN ASTM D6392.

## DP 73A-78
SUMMARY OF HDPE DESTRUCTIVE TEST RESULTS
FUSION METHOD
ASTM D6392
| SHEAR |  | PEEL (1) |  | PEEL (2)
SAMPLE | STRENGTH | BREAK | STRENGTH | BREAK | STRENGTH | BREAK | REMARKS
NUMBER | (ppi) | CODE (3) | (ppi) | CODE (3) | (ppi) | CODE (3)
DP-73A | 181.4 | BRK | 190.2 | SE 1 | 131.8 | SE 1 | -
| 181.2 | BRK | 144.6 | SE 1 | 134.2 | SE 1
| 184.1 | BRK | 121.2 | SE 1 | 139.8 | SE 1
| 183.4 | BRK | 144.8 | SE 1 | 133.4 | SE 1
| 180.2 | BRK | 114.4 | SE 1 | 139.2 | SE 1
DP-73B-1 | 148 | BRK | 149 | SE 1 | 136.8 | SE 1 | -
| 180.9 | BRK | 149 | SE 1 | 132.4 | SE 1
| 181 | BRK | 192.1 | SE 1 | 134.2 | SE 1
| 181.2 | BRK | 194.4 | SE 1 | 132.9 | SE 1
| 181.8 | BRK | 194 | SE 1 | 129.4 | SE 1
DP-74B | 191.4 | BRK | 190.9 | SE 1 | 190.9 | SE 1 | -
| 192.9 | BRK | 149.2 | SE 1 | 193.9 | SE 1
| 191.9 | BRK | 161.4 | SE 1 | 191.9 | SE 1
| 190.3 | BRK | 131.9 | SE 1 | 134.4 | SE 1
| 189.8 | BRK | 161.9 | SE 1 | 140.9 | SE 1
DP-75 | 143.4 | BRK | 124.3 | SE 1 | 134.4 | SE 1 | -
| 144.1 | BRK | 142.4 | SE 1 | 140.2 | SE 1
| 144.1 | BRK | 134.2 | SE 1 | 144.6 | SE 1
| 143.9 | BRK | 129.3 | SE 1 | 139.4 | SE 1
| 142.8 | BRK | 124.6 | SE 1 | 139.3 | SE 1
DP-76 | 144.6 | BRK | 114.3 | SE 1 | 141.8 | SE 1 | -
| 146 | BRK | 133.3 | SE 1 | 146.6 | SE 1
| 146.4 | BRK | 124.4 | SE 1 | 149.1 | SE 1
| 146.8 | BRK | 120.2 | SE 1 | 140.6 | SE 1
| 144.9 | BRK | 119.8 | SE 1 | 140.4 | SE 1
DP-77 | 144.9 | BRK | 139 | SE 1 | 118.3 | SE 1 | -
| 144.2 | BRK | 121.8 | SE 1 | 114.2 | SE 1
| 146.6 | BRK | 120.8 | SE 1 | 139.8 | SE 1
| 146.9 | BRK | 124 | SE 1 | 144.6 | SE 1
| 146.3 | BRK | 120.9 | SE 1 | 149.3 | SE 1
DP-78 | 183.6 | BRK | 134.4 | SE 1 | 143.1 | SE 1 | -
| 182.1 | BRK | 128.2 | SE 1 | 144.3 | SE 1
| 181.6 | BRK | 124.9 | SE 1 | 138 | SE 1
| 149.9 | BRK | 129 | SE 1 | 141.6 | SE 1
| 144.6 | BRK | 129 | SE 1 | 140.1 | SE 1
(1) PEEL (1) represents outer track or top flap. | [6 empty] | DFSUM
(2) PEEL (2) represents inner track or bottom flap.
(3) BREAK CODES BASED ON MODES ILLUSTRATED IN ASTM D6392.

## DP 79-85
SUMMARY OF HDPE DESTRUCTIVE TEST RESULTS
FUSION METHOD
ASTM D6392
| SHEAR |  | PEEL (1) |  | PEEL (2)
SAMPLE | STRENGTH | BREAK | STRENGTH | BREAK | STRENGTH | BREAK | REMARKS
NUMBER | (ppi) | CODE (3) | (ppi) | CODE (3) | (ppi) | CODE (3)
DP-79 | 172.3 | BRK | 123.9 | SE 1 | 137.3 | SE 1 | -
| 170.9 | BRK | 123.9 | SE 1 | 132.1 | SE 1
| 169.7 | BRK | 132.9 | SE 1 | 139.7 | SE 1
| 166.3 | BRK | 137.9 | SE 1 | 127.9 | SE 1
| 162.9 | BRK | 132.9 | SE 1 | 132.3 | SE 1
DP-80 | 186.1 | BRK | 126.1 | SE 1 | 122.3 | SE 1 | -
| 186.8 | BRK | 126.2 | SE 1 | 129.3 | SE 1
| 189 | BRK | 127.2 | SE 1 | 123.6 | SE 1
| 183.9 | BRK | 120.8 | SE 1 | 121.1 | SE 1
| 183 | BRK | 123.8 | SE 1 | 122.9 | SE 1
DP-81 | 181.9 | BRK | 128.2 | SE 1 | 132.9 | SE 1 | -
| 182.9 | BRK | 122.1 | SE 1 | 138.2 | SE 1
| 178.8 | BRK | 139.3 | SE 1 | 137 | SE 1
| 180.8 | BRK | 128.9 | SE 1 | 132.7 | SE 1
| 181.2 | BRK | 126.7 | SE 1 | 132.7 | SE 1
DP-82 | 187 | BRK | 132.1 | SE 1 | 120.1 | SE 1 | -
| 188.6 | BRK | 132 | SE 1 | 120.9 | SE 1
| 188.2 | BRK | 137.6 | SE 1 | 120 | SE 1
| 187.2 | BRK | 136.8 | SE 1 | 137.2 | SE 1
| 187.2 | BRK | 120.2 | SE 1 | 136.1 | SE 1
DP-83 | 189.2 | BRK | 132 | SE 1 | 129.9 | SE 1 | -
| 181.7 | BRK | 132.2 | SE 1 | 129.3 | SE 1
| 188.2 | BRK | 131.7 | SE 1 | 121.3 | SE 1
| 189.3 | BRK | 130.2 | SE 1 | 129.7 | SE 1
| 187.7 | BRK | 128.9 | SE 1 | 123.6 | SE 1
DP-84 | 177.3 | BRK | 139.1 | SE 1 | 133.9 | SE 1 | -
| 172.8 | BRK | 132.7 | SE 1 | 137.3 | SE 1
| 178.1 | BRK | 129.2 | SE 1 | 136.9 | SE 1
| 178.2 | BRK | 132.2 | SE 1 | 138.2 | SE 1
| 176.8 | BRK | 132.2 | SE 1 | 120 | SE 1
DP-85 | 181.2 | BRK | 129.8 | SE 1 | 128.1 | SE 1 | -
| 176.7 | BRK | 132.9 | SE 1 | 120.6 | SE 1
| 180.9 | BRK | 129.3 | SE 1 | 126.6 | SE 1
| 182 | BRK | 129.8 | SE 1 | 139.8 | SE 1
| 180.7 | BRK | 127 | SE 1 | 137.6 | SE 1
(1) PEEL (1) represents outer track or top flap. | [6 empty] | DFSUM
(2) PEEL (2) represents inner track or bottom flap.
(3) BREAK CODES BASED ON MODES ILLUSTRATED IN ASTM D6392.

## DP 86-92
SUMMARY OF HDPE DESTRUCTIVE TEST RESULTS
FUSION METHOD
ASTM D6392
| SHEAR |  | PEEL (1) |  | PEEL (2)
SAMPLE | STRENGTH | BREAK | STRENGTH | BREAK | STRENGTH | BREAK | REMARKS
NUMBER | (ppi) | CODE (3) | (ppi) | CODE (3) | (ppi) | CODE (3)
DP-86 | 173.8 | BRK | 141 | SE 1 | 139.8 | SE 1 | -
| 174.4 | BRK | 134.8 | SE 1 | 139.2 | SE 1
| 174.7 | BRK | 138.7 | SE 1 | 148.2 | SE 1
| 177.4 | BRK | 138.9 | SE 1 | 143.1 | SE 1
| 178.9 | BRK | 137.2 | SE 1 | 143 | SE 1
DP-87 | 179.4 | BRK | 138.8 | SE 1 | 139.4 | SE 1 | -
| 180.7 | BRK | 133.2 | SE 1 | 148.2 | SE 1
| 180.7 | BRK | 138.3 | SE 1 | 142.8 | SE 1
| 180.9 | BRK | 139.1 | SE 1 | 141.7 | SE 1
| 178 | BRK | 132.7 | SE 1 | 141.1 | SE 1
DP-88 | 179 | BRK | 140.4 | SE 1 | 147.1 | SE 1 | -
| 178.4 | BRK | 139 | SE 1 | 180.4 | SE 1
| 178 | BRK | 137 | SE 1 | 147 | SE 1
| 178.9 | BRK | 138.7 | SE 1 | 148.2 | SE 1
| 178.1 | BRK | 137.3 | SE 1 | 143.4 | SE 1
DP-89 | 184.9 | BRK | 133.4 | SE 1 | 148.3 | SE 1 | -
| 188.4 | BRK | 138.3 | SE 1 | 148.1 | SE 1
| 188.3 | BRK | 137.1 | SE 1 | 147.2 | SE 1
| 187.7 | BRK | 133.4 | SE 1 | 148.7 | SE 1
| 184.3 | BRK | 138.8 | SE 1 | 148.8 | SE 1
DP-90 | 197.7 | BRK | 139.9 | SE 1 | 181.7 | SE 1 | -
| 198.8 | BRK | 133.9 | SE 1 | 183.1 | SE 1
| 198.4 | BRK | 137.2 | SE 1 | 183.8 | SE 1
| 197 | BRK | 144.4 | SE 1 | 182.2 | SE 1
| 194.3 | BRK | 144.4 | SE 1 | 187.2 | SE 1
DP-91 | 182.7 | BRK | 128.8 | SE 1 | 141.2 | SE 1 | -
| 183.2 | BRK | 140.3 | SE 1 | 137 | SE 1
| 182.7 | BRK | 149.8 | SE 1 | 138.8 | SE 1
| 181.4 | BRK | 149.3 | SE 1 | 137.2 | SE 1
| 180 | BRK | 141.7 | SE 1 | 139.1 | SE 1
DP-92 | 181.7 | BRK | 133.4 | SE 1 | 117.7 | SE 1 | -
| 181.4 | BRK | 127.3 | SE 1 | 117.8 | SE 1
| 181.8 | BRK | 134.9 | SE 1 | 118.7 | SE 1
| 183.3 | BRK | 138.7 | SE 1 | 100.8 | SE 1
| 182.1 | BRK | 134.2 | SE 1 | 118.9 | SE 1
(1) PEEL (1) represents outer track or top flap. | [6 empty] | DFSUM
(2) PEEL (2) represents inner track or bottom flap.
(3) BREAK CODES BASED ON MODES ILLUSTRATED IN ASTM D6392.

## DP 93
SUMMARY OF HDPE DESTRUCTIVE TEST RESULTS
FUSION METHOD
ASTM D6392
| SHEAR |  | PEEL (1) |  | PEEL (2)
SAMPLE | STRENGTH | BREAK | STRENGTH | BREAK | STRENGTH | BREAK | REMARKS
NUMBER | (ppi) | CODE (3) | (ppi) | CODE (3) | (ppi) | CODE (3)
DP-93 | 161 | BRK | 121.7 | SE 1 | 184 | SE 1 | -
| 160.8 | BRK | 144.7 | SE 1 | 184.7 | SE 1
| 160.8 | BRK | 142.4 | SE 1 | 188.5 | SE 1
| 158.6 | BRK | 184.5 | SE 1 | 186.5 | SE 1
| 154.8 | BRK | 188.8 | SE 1 | 186.6 | SE 1
- | - | - | - | - | - | - | -
| - | - | - | - | - | -
| - | - | - | - | - | -
| - | - | - | - | - | -
| - | - | - | - | - | -
- | - | - | - | - | - | - | -
| - | - | - | - | - | -
| - | - | - | - | - | -
| - | - | - | - | - | -
| - | - | - | - | - | -
- | - | - | - | - | - | - | -
| - | - | - | - | - | -
| - | - | - | - | - | -
| - | - | - | - | - | -
| - | - | - | - | - | -
- | - | - | - | - | - | - | -
| - | - | - | - | - | -
| - | - | - | - | - | -
| - | - | - | - | - | -
| - | - | - | - | - | -
- | - | - | - | - | - | - | -
| - | - | - | - | - | -
| - | - | - | - | - | -
| - | - | - | - | - | -
| - | - | - | - | - | -
- | - | - | - | - | - | - | -
| - | - | - | - | - | -
| - | - | - | - | - | -
| - | - | - | - | - | -
| - | - | - | - | - | -
(1) PEEL (1) represents outer track or top flap. | [6 empty] | DFSUM
(2) PEEL (2) represents inner track or bottom flap.
(3) BREAK CODES BASED ON MODES ILLUSTRATED IN ASTM D6392.