## DPX 1-7
SUMMARY OF DESTRUCTIVE TEST RESULTS
EXTRUSION METHOD
ASTM D6392
| SHEAR |  | PEEL
SAMPLE | STRENGTH | BREAK | STRENGTH | BREAK | REMARKS
NUMBER | (ppi) | CODE (1) | (ppi) | CODE (1)
DPX-1 | 164 | BRK 1 | 146.4 | SE 3 | -
| 164.2 | BRK 1 | 138.2 | SE 3
| 166.4 | BRK 1 | 140.8 | BRK 2
| 168 | BRK 1 | 148.4 | SE 3
| 168.2 | BRK 1 | 146.4 | SE 3
DPX-2 | 163.2 | BRK 1 | 106.3 | SE 3 | -
| 163.9 | BRK 1 | 134.8 | SE 3
| 164.2 | BRK 1 | 146.4 | BRK 1
| 162.3 | BRK 1 | 160 | BRK 1
| 164.1 | BRK 1 | 130.1 | SE 3
DPX-3 | 182.4 | BRK 1 | 112.3 | SE 3 | -
| 183.8 | BRK 1 | 94.8 | SE 3
| 184.4 | BRK 1 | 113.4 | SE 3
| 189.3 | BRK 1 | 122.2 | SE 3
| 180.4 | BRK 1 | 143 | SE 3
DPX-4 | 166.2 | BRK 1 | 136.4 | SE 3 | -
| 164.6 | BRK 1 | 138.6 | SE 3
| 166.4 | BRK 1 | 140.9 | BRK 2
| 164.2 | BRK 1 | 144.8 | BRK 2
| 166.3 | BRK 1 | 123.8 | SE 3
DPX-5 | 188.3 | BRK 1 | 143 | SE 3 | -
| 189.4 | BRK 1 | 168.4 | SE 3
| 189.3 | BRK 2 | 169.9 | BRK 2
| 180.2 | BRK 2 | 136.4 | SE 3
| 180.3 | BRK 2 | 144.8 | SE 3
DPX-6 | 186.8 | BRK 1 | 98.8 | SE 3 | -
| 188.4 | BRK 1 | 121 | SE 3
| 184.6 | BRK 2 | 113.8 | SE 3
| 184.8 | BRK 1 | 112.8 | SE 3
| 184 | SE 2 | 104.3 | SE 3
DPX-7 | 160.1 | BRK 1 | 141.1 | SE 3 | -
| 148.4 | BRK 1 | 119.4 | SE 3
| 148.4 | BRK 1 | 132.4 | SE 3
| 148.3 | BRK 1 | 149.6 | SE 3
| 148.2 | BRK 1 | 149 | SE 3
(1) BREAK CODES BASED ON MODES ILLUSTRATED IN ASTM D6392. |  |  |  |  | DESUM

## DPX 8-12
SUMMARY OF DESTRUCTIVE TEST RESULTS
EXTRUSION METHOD
ASTM D6392
| SHEAR |  | PEEL
SAMPLE | STRENGTH | BREAK | STRENGTH | BREAK | REMARKS
NUMBER | (ppi) | CODE (1) | (ppi) | CODE (1)
DPX-8 | 166.6 | BRK 1 | 148.1 | SE 3 | -
| 169 | BRK 1 | 104 | SE 3
| 168.4 | BRK 2 | 136.3 | SE 3
| 168.3 | SE 1 | 96.8 | AD1
| 168.4 | BRK 2 | 40.3 | AD1
DPX-8B | 161 | BRK 1 | 119.4 | SE 3 | -
| 149.8 | BRK 1 | 140.4 | SE 3
| 148.1 | BRK 1 | 113.4 | SE 3
| 148 | BRK 1 | 134.4 | SE 3
| 149.8 | BRK 1 | 111.1 | SE 3
DPX-8A | 161.4 | BRK 1 | 108.9 | SE 3 | -
| 149.8 | BRK 1 | 148.8 | SE 3
| 161.8 | BRK 1 | 136.4 | SE 3
| 148.4 | BRK 1 | 126.8 | SE 3
| 161.2 | BRK 1 | 111.3 | SE 3
DPX-9 | 163.9 | BRK 1 | 133.4 | SE 3 | -
| 163.8 | BRK 1 | 139.6 | SE 3
| 164.2 | BRK 1 | 118.3 | SE 3
| 164.6 | BRK 1 | 146.2 | SE 3
| 168.4 | BRK 1 | 118 | SE 3
DPX-10 | 161.8 | BRK 1 | 148.2 | SE 3 | -
| 162.3 | BRK 1 | 144.8 | SE 3
| 161.4 | BRK 1 | 146.8 | SE 3
| 149.9 | BRK 1 | 148 | SE 3
| 148.3 | BRK 1 | 144.6 | SE 3
DPX-11 | 184.6 | BRK 2 | 108.4 | SE 3 | -
| 184.3 | BRK 2 | 114.4 | SE 3
| 166.9 | BRK 2 | 116.9 | SE 3
| 183 | SE 1 | 126.4 | SE 3
| 186.9 | BRK 2 | 118.6 | SE 3
DPX-12 | 168.2 | BRK 1 | 94 | SE 3 | -
| 169.8 | BRK 1 | 114 | SE 3
| 181.4 | BRK 1 | 116.6 | SE 3
| 168.4 | BRK 1 | 96.4 | SE 3
| 169.9 | BRK 1 | 100.3 | SE 3
(1) BREAK CODES BASED ON MODES ILLUSTRATED IN ASTM D6392. |  |  |  |  | DESUM

## DPX 13-19
SUMMARY OF DESTRUCTIVE TEST RESULTS
EXTRUSION METHOD
ASTM D6392
| SHEAR |  | PEEL
SAMPLE | STRENGTH | BREAK | STRENGTH | BREAK | REMARKS
NUMBER | (ppi) | CODE (1) | (ppi) | CODE (1)
DPX-13 | 163.1 | BRK 1 | 124.1 | SE 3 | -
| 163.4 | BRK 1 | 128.3 | SE 3
| 164 | BRK 1 | 118.4 | SE 3
| 161.9 | BRK 1 | 143 | SE 3
| 161.3 | BRK 1 | 124.2 | SE 3
DPX-14 | 163.9 | BRK 1 | 114.4 | SE 3 | -
| 162.9 | BRK 1 | 104.2 | SE 3
| 161.1 | BRK 1 | 94.2 | SE 3
| 149.8 | BRK 1 | 80.9 | SE 3
| 160.9 | BRK 1 | 94.8 | SE 3
DPX-15 | 161 | BRK 2 | 110.1 | SE 3 | -
| 149.8 | BRK 2 | 101.1 | SE 3
| 148.6 | BRK 2 | 98.4 | SE 3
| 148.9 | BRK 2 | 103.3 | SE 3
| 146.1 | BRK 2 | 103.3 | SE 3
DPX-16 | 140.1 | SE 2 | 122.8 | SE 3 | -
| 142.3 | BRK 2 | 126.8 | SE 3
| 148.1 | BRK 2 | 116.4 | SE 3
| 148.4 | BRK 2 | 121.4 | SE 3
| 148 | SE 2 | 101.4 | SE 3
DPX-17 | 182.8 | BRK 2 | 113 | SE 3 | -
| 181.1 | BRK 2 | 131.8 | SE 3
| 182.6 | BRK 2 | 138.8 | SE 3
| 182.8 | BRK 1 | 124.6 | SE 3
| 180.4 | BRK 1 | 118.2 | SE 3
DPX-18 | 164.6 | BRK 1 | 148 | SE 3 | -
| 166 | BRK 1 | 139.8 | AD-BRK (12%)
| 168.6 | BRK 1 | 144.8 | SE 3
| 168.4 | BRK 1 | 148.2 | SE 3
| 168.2 | BRK 1 | 142.4 | SE 3
DPX-19 | 143.4 | BRK 1 | 144.8 | SE 3 | -
| 140.2 | BRK 2 | 131.3 | SE 3
| 144 | BRK 1 | 148.3 | SE 3
| 143.4 | BRK 1 | 134.8 | SE 3
| 141.9 | BRK 1 | 129.3 | SE 3
(1) BREAK CODES BASED ON MODES ILLUSTRATED IN ASTM D6392. |  |  |  |  | DESUM

## DPX 20-25
SUMMARY OF DESTRUCTIVE TEST RESULTS
EXTRUSION METHOD
ASTM D6392
| SHEAR |  | PEEL
SAMPLE | STRENGTH | BREAK | STRENGTH | BREAK | REMARKS
NUMBER | (ppi) | CODE (1) | (ppi) | CODE (1)
DPX-20 | 164.1 | BRK 1 | 104 | SE 3 | -
| 161.1 | BRK 2 | 104.6 | SE 3
| 166.4 | BRK 1 | 98.8 | SE 3
| 166 | BRK 1 | 98.2 | SE 3
| 164.4 | BRK 1 | 106 | SE 3
DPX-21 | 184.6 | BRK 1 | 104.1 | SE 3 | -
| 183.8 | BRK 1 | 149.8 | SE 3
| 188 | BRK 1 | 128.3 | SE 3
| 184.8 | BRK 1 | 120.6 | SE 3
| 186 | BRK 1 | 141.4 | SE 3
DPX-22 | 184.1 | BRK 2 | 144.9 | SE 3 | -
| 180.8 | SE 2 | 112.8 | SE 3
| 188 | BRK 2 | 123.6 | SE 3
| 186.8 | BRK 1 | 146.4 | SE 3
| 183.1 | BRK 2 | 149.1 | BRK 1
DPX-23 | 184.9 | BRK 1 | 101.4 | SE 3 | -
| 188.2 | BRK 1 | 100.8 | SE 3
| 189.4 | BRK 1 | 100.4 | SE 3
| 180.8 | BRK 1 | 99.9 | SE 3
| 188.8 | BRK 1 | 101.2 | SE 3
DPX-24 | 168.8 | BRK 2 | 111.4 | SE 3 | -
| 168.3 | BRK 2 | 98.6 | SE 3
| 168.2 | BRK 2 | 112.2 | SE 3
| 168.8 | BRK 2 | 123 | SE 3
| 160.9 | BRK 2 | 126.2 | SE 3
DPX-25 | 161.8 | BRK 2 | 128.6 | SE 3 | -
| 149.4 | BRK 2 | 142.6 | SE 3
| 149.8 | BRK 2 | 141.4 | SE 3
| 148.2 | BRK 2 | 140.9 | SE 3
| 144.6 | BRK 2 | 133.3 | SE 3
- | - | - | - | - | -
| - | - | - | -
| - | - | - | -
| - | - | - | -
| - | - | - | -
(1) BREAK CODES BASED ON MODES ILLUSTRATED IN ASTM D6392. |  |  |  |  | DESUM