## DPX 1-7
OCTOBER 2019 |  |  |  |  | 1777870
SUMMARY OF DESTRUCTIVE TEST RESULTS
EXTRUSION METHOD
ASTM D6392
YOLO COUNTY
CENTRAL LF
CALIFORNIA
| SHEAR |  | PEEL
SAMPLE | STRENGTH | BREAK | STRENGTH | BREAK | REMARKS
NUMBER | (ppi) | CODE (1) | (ppi) | CODE (1)
DPX-1 | 164 | BRK 1 | 156.4 | SE 3 | -
| 165.2 | BRK 1 | 137.2 | SE 3
| 166.4 | BRK 1 | 150.7 | BRK 2
| 167 | BRK 1 | 148.4 | SE 3
| 167.2 | BRK 1 | 146.5 | SE 3
DPX-2 | 163.2 | BRK 1 | 106.3 | SE 3 | -
| 163.9 | BRK 1 | 134.7 | SE 3
| 165.2 | BRK 1 | 156.5 | BRK 1
| 162.3 | BRK 1 | 160 | BRK 1
| 164.1 | BRK 1 | 130.1 | SE 3
DPX-3 | 182.5 | BRK 1 | 112.3 | SE 3 | -
| 183.8 | BRK 1 | 94.7 | SE 3
| 184.5 | BRK 1 | 113.5 | SE 3
| 179.3 | BRK 1 | 122.2 | SE 3
| 180.5 | BRK 1 | 143..0 | SE 3
DPX-4 | 166.2 | BRK 1 | 136.5 | SE 3 | -
| 165.6 | BRK 1 | 138.6 | SE 3
| 166.5 | BRK 1 | 140.9 | BRK 2
| 165.2 | BRK 1 | 145.7 | BRK 2
| 166.3 | BRK 1 | 123.8 | SE 3
DPX-5 | 177.3 | BRK 1 | 153 | SE 3 | -
| 179.5 | BRK 1 | 167.4 | SE 3
| 179.3 | BRK 2 | 169.9 | BRK 2
| 180.2 | BRK 2 | 136.4 | SE 3
| 180.3 | BRK 2 | 155.8 | SE 3
DPX-6 | 186.7 | BRK 1 | 98.7 | SE 3 | -
| 187.4 | BRK 1 | 121 | SE 3
| 185.6 | BRK 2 | 113.8 | SE 3
| 185.7 | BRK 1 | 112.7 | SE 3
| 185 | SE 2 | 105.3 | SE 3
DPX-7 | 160.1 | BRK 1 | 141.1 | SE 3 | -
| 158.5 | BRK 1 | 119.4 | SE 3
| 158.4 | BRK 1 | 132.4 | SE 3
| 158.3 | BRK 1 | 149.6 | SE 3
| 158.2 | BRK 1 | 159 | SE 3
(1) BREAK CODES BASED ON MODES ILLUSTRATED IN ASTM D6392. |  |  |  |  | DESUM

## DPX 8-12
OCTOBER 2019 |  |  |  |  | 1777870
SUMMARY OF DESTRUCTIVE TEST RESULTS
EXTRUSION METHOD
ASTM D6392
YOLO COUNTY
CENTRAL LF
CALIFORNIA
| SHEAR |  | PEEL
SAMPLE | STRENGTH | BREAK | STRENGTH | BREAK | REMARKS
NUMBER | (ppi) | CODE (1) | (ppi) | CODE (1)
DPX-8 | 166.6 | BRK 1 | 148.1 | SE 3 | -
| 169 | BRK 1 | 104 | SE 3
| 168.5 | BRK 2 | 136.3 | SE 3
| 168.3 | SE 1 | 96.8 | AD1
| 168.5 | BRK 2 | 50.3 | AD1
DPX-8B | 161 | BRK 1 | 119.4 | SE 3 | -
| 159.7 | BRK 1 | 140.5 | SE 3
| 157.1 | BRK 1 | 113.4 | SE 3
| 158 | BRK 1 | 135.5 | SE 3
| 159.7 | BRK 1 | 111.1 | SE 3
DPX-8A | 161.4 | BRK 1 | 108.9 | SE 3 | -
| 159.7 | BRK 1 | 148.8 | SE 3
| 161.7 | BRK 1 | 136.5 | SE 3
| 158.4 | BRK 1 | 126.7 | SE 3
| 161.2 | BRK 1 | 111.3 | SE 3
DPX-9 | 163.9 | BRK 1 | 133.5 | SE 3 | -
| 163.7 | BRK 1 | 139.6 | SE 3
| 164.2 | BRK 1 | 117.3 | SE 3
| 164.6 | BRK 1 | 156.2 | SE 3
| 167.4 | BRK 1 | 118 | SE 3
DPX-10 | 161.8 | BRK 1 | 148.2 | SE 3 | -
| 162.3 | BRK 1 | 154.7 | SE 3
| 161.5 | BRK 1 | 156.7 | SE 3
| 159.9 | BRK 1 | 158 | SE 3
| 158.3 | BRK 1 | 154.6 | SE 3
DPX-11 | 175.6 | BRK 2 | 107.4 | SE 3 | -
| 174.3 | BRK 2 | 114.5 | SE 3
| 166.9 | BRK 2 | 116.9 | SE 3
| 173 | SE 1 | 126.4 | SE 3
| 176.9 | BRK 2 | 118.6 | SE 3
DPX-12 | 168.2 | BRK 1 | 95 | SE 3 | -
| 169.8 | BRK 1 | 114 | SE 3
| 171.4 | BRK 1 | 116.6 | SE 3
| 167.4 | BRK 1 | 96.5 | SE 3
| 169.9 | BRK 1 | 100.3 | SE 3
(1) BREAK CODES BASED ON MODES ILLUSTRATED IN ASTM D6392. |  |  |  |  | DESUM

## DPX 13-19
OCTOBER 2019 |  |  |  |  | 1777870
SUMMARY OF DESTRUCTIVE TEST RESULTS
EXTRUSION METHOD
ASTM D6392
YOLO COUNTY
CENTRAL LF
CALIFORNIA
| SHEAR |  | PEEL
SAMPLE | STRENGTH | BREAK | STRENGTH | BREAK | REMARKS
NUMBER | (ppi) | CODE (1) | (ppi) | CODE (1)
DPX-13 | 163.1 | BRK 1 | 125.1 | SE 3 | -
| 163.5 | BRK 1 | 128.3 | SE 3
| 164 | BRK 1 | 117.5 | SE 3
| 161.9 | BRK 1 | 143 | SE 3
| 161.3 | BRK 1 | 125.2 | SE 3
DPX-14 | 163.9 | BRK 1 | 114.5 | SE 3 | -
| 162.9 | BRK 1 | 104.2 | SE 3
| 161.1 | BRK 1 | 95.2 | SE 3
| 159.8 | BRK 1 | 80.9 | SE 3
| 160.9 | BRK 1 | 94.7 | SE 3
DPX-15 | 161 | BRK 2 | 110.1 | SE 3 | -
| 159.8 | BRK 2 | 101.1 | SE 3
| 158.6 | BRK 2 | 97.4 | SE 3
| 157.9 | BRK 2 | 103.3 | SE 3
| 156.1 | BRK 2 | 103.3 | SE 3
DPX-16 | 150.1 | SE 2 | 122.8 | SE 3 | -
| 152.3 | BRK 2 | 126.8 | SE 3
| 157.1 | BRK 2 | 116.5 | SE 3
| 158.4 | BRK 2 | 121.5 | SE 3
| 158 | SE 2 | 101.5 | SE 3
DPX-17 | 172.8 | BRK 2 | 113 | SE 3 | -
| 171.1 | BRK 2 | 131.7 | SE 3
| 172.6 | BRK 2 | 137.7 | SE 3
| 172.8 | BRK 1 | 124.6 | SE 3
| 170.4 | BRK 1 | 118.2 | SE 3
DPX-18 | 165.6 | BRK 1 | 158 | SE 3 | -
| 166 | BRK 1 | 139.7 | AD-BRK (12%)
| 167.6 | BRK 1 | 154.7 | SE 3
| 168.5 | BRK 1 | 148.2 | SE 3
| 168.2 | BRK 1 | 152.4 | SE 3
DPX-19 | 153.4 | BRK 1 | 145.7 | SE 3 | -
| 150.2 | BRK 2 | 131.3 | SE 3
| 154 | BRK 1 | 148.3 | SE 3
| 153.5 | BRK 1 | 135.8 | SE 3
| 151.9 | BRK 1 | 129.3 | SE 3
(1) BREAK CODES BASED ON MODES ILLUSTRATED IN ASTM D6392. |  |  |  |  | DESUM

## DPX 20-25
NOVEMBER 2019 |  |  |  |  | 1777870
SUMMARY OF DESTRUCTIVE TEST RESULTS
EXTRUSION METHOD
ASTM D6392
YOLO COUNTY
CENTRAL LF
CALIFORNIA
| SHEAR |  | PEEL
SAMPLE | STRENGTH | BREAK | STRENGTH | BREAK | REMARKS
NUMBER | (ppi) | CODE (1) | (ppi) | CODE (1)
DPX-20 | 164.1 | BRK 1 | 105 | SE 3 | -
| 161.1 | BRK 2 | 104.6 | SE 3
| 166.4 | BRK 1 | 97.7 | SE 3
| 166 | BRK 1 | 97.2 | SE 3
| 164.4 | BRK 1 | 106 | SE 3
DPX-21 | 174.6 | BRK 1 | 104.1 | SE 3 | -
| 173.7 | BRK 1 | 149.7 | SE 3
| 177 | BRK 1 | 127.3 | SE 3
| 175.8 | BRK 1 | 120.6 | SE 3
| 176 | BRK 1 | 141.5 | SE 3
DPX-22 | 174.1 | BRK 2 | 145.9 | SE 3 | -
| 170.7 | SE 2 | 112.7 | SE 3
| 178 | BRK 2 | 123.6 | SE 3
| 176.7 | BRK 1 | 156.5 | SE 3
| 173.1 | BRK 2 | 159.1 | BRK 1
DPX-23 | 175.9 | BRK 1 | 101.4 | SE 3 | -
| 178.2 | BRK 1 | 100.8 | SE 3
| 179.5 | BRK 1 | 100.5 | SE 3
| 180.7 | BRK 1 | 99.9 | SE 3
| 177.7 | BRK 1 | 101.2 | SE 3
DPX-24 | 167.7 | BRK 2 | 111.5 | SE 3 | -
| 168.3 | BRK 2 | 97.6 | SE 3
| 168.2 | BRK 2 | 112.2 | SE 3
| 167.7 | BRK 2 | 123 | SE 3
| 160.9 | BRK 2 | 126.2 | SE 3
DPX-25 | 161.8 | BRK 2 | 128.6 | SE 3 | -
| 159.4 | BRK 2 | 142.6 | SE 3
| 159.7 | BRK 2 | 151.5 | SE 3
| 158.2 | BRK 2 | 140.9 | SE 3
| 154.6 | BRK 2 | 133.3 | SE 3
- | - | - | - | - | -
| - | - | - | -
| - | - | - | -
| - | - | - | -
| - | - | - | -
(1) BREAK CODES BASED ON MODES ILLUSTRATED IN ASTM D6392. |  |  |  |  | DESUM